## Notes
Notes: 1) Data for thickness measurements of 2.6 inch OD 10 cell exit and entrance windows 2) The raw data is in inches. Averages and standard deviations are given in mm 3) Magna Mike 8600 was used for measurements and calibrated prior to starting. 4) Calibration was checked at the end of the series of measurements and found to be 0.01 mm off. 5) Entrance windows are labled T2-XXENT, where XX is 1 thru 6 6) Main bodies are labled T2-XXM, where XX is 1 thru 5. 7) Argon cell data not included here. 8) Each Entrance window has been matched to the main body of the number XX to make an assembly.

## Entance windows
Entrance Windows
Window number | T2-2-Ent | T2-1-Ent | T2-7-Ent | T2-6-Ent | T2-5-Ent | T2-4-Ent | T2-3-Ent
| 0.01 | 0.0078 | 0.0076 | 0.0078 | 0.0083 | 0.0078 | 0.0122
| 0.01 | 0.008 | 0.0076 | 0.0077 | 0.0085 | 0.0077 | 0.0122
| 0.01 | 0.0081 | 0.0078 | 0.008 | 0.0084 | 0.0076 | 0.0122
| 0.0098 | 0.0081 | 0.0078 | 0.0082 | 0.0081 | 0.0077 | 0.0123
| 0.01 | 0.0082 | 0.0078 | 0.0082 | 0.0085 | 0.0079 | 0.0123
| 0.0101 | 0.0082 | 0.0078 | 0.0079 | 0.0086 | 0.008 | 0.0122
| 0.0096 | 0.0082 | 0.0081 | 0.008 | 0.0086 | 0.0081 | 0.0122
| 0.0101 | 0.0083 | 0.0081 | 0.0082 | 0.0084 | 0.0081 | 0.0122
| 0.01 | 0.0084 | 0.0081 | 0.0081 | 0.0084 | 0.0082 | 0.0122
| 0.01 | 0.0085 | 0.0081 | 0.0081 | 0.0085 | 0.0082 | 0.0122
| 0.01 | 0.0085 | 0.008 | 0.0082 | 0.0086 | 0.0083 | 0.0123
| 0.0098 | 0.008 | 0.0079 | 0.0082 | 0.0086 | 0.0083 | 0.0123
| 0.0096 |  |  | 0.008 | 0.0085 | 0.0083 | 0.0123
| 0.0098 |  |  |  | 0.0083 | 0.0083 | 0.0123
| 0.01 |  |  |  |  | 0.0081 | 0.0122
| 0.0101 |  |  |  |  | 0.0077 | 0.0123
| 0.0102 |  |  |  |  | 0.0076 | 0.0123
0.0123
0.0123
average(mm) | 0.2526553 | 0.008191667 | 0.007891667 | 0.008046154 | 0.00845 | 0.007994118 | 0.01224706
stdDev(mm) | 0.00431778 | 0.0002108784 | 0.0001880925 | 0.0001664101 | 0.0001454436 | 0.0002633215 | 5.129892e-05

## Exit 1
Location | tip | right up | right mid | right dn | left up | left mid | left dn
| 0.0148 | 0.014 | 0.0149 | 0.014 | 0.019 | 0.0195 | 0.0164
| 0.0111 | 0.014 | 0.0149 | 0.0142 | 0.0188 | 0.0192 | 0.0165
| 0.0102 | 0.014 | 0.0147 | 0.0141 | 0.0188 | 0.0195 | 0.0165
| 0.0105 | 0.014 | 0.0148 | 0.0137 | 0.0188 | 0.0193 | 0.0166
| 0.0119 | 0.0138 | 0.0147 | 0.014 | 0.019 | 0.0198 | 0.0165
| 0.0155 | 0.0147 | 0.0149 | 0.0142 | 0.019 | 0.0199 | 0.0166
| 0.0182 | 0.0148 | 0.0146 | 0.0143 | 0.0189
| 0.017 | 0.0143 | 0.0148
| 0.0147 | 0.0142
0.0124
0.0104
0.0092
0.009
Average (mm) | 0.3221892 | 0.36068 | 0.3756025 | 0.3574143 | 0.48006 | 0.4961467 | 0.4195233
StdDev (mm) | 0.07711069 | 0.008706681 | 0.002860019 | 0.005019159 | 0.00254 | 0.006940601 | 0.001912043

## Exit 2
Location | tip | right up | right mid | right dn | left up | left mid | left dn
| 0.0122 | 0.0166 | 0.0176 | 0.0159 | 0.0187 | 0.0171 | 0.0153
| 0.0128 | 0.0166 | 0.0175 | 0.016 | 0.0187 | 0.0171 | 0.0152
| 0.014 | 0.0166 | 0.0175 | 0.0162 | 0.0187 | 0.0171 | 0.0151
| 0.0155 | 0.0167 | 0.0178 | 0.0162 | 0.0187 | 0.0171 | 0.0151
| 0.0128 | 0.0167 | 0.0178 | 0.0161 | 0.0187 | 0.0172 | 0.0151
| 0.0113 | 0.0167 | 0.0178 | 0.016 | 0.0187 | 0.0172 | 0.0151
| 0.0136 | 0.0168 | 0.0177 | 0.0158 | 0.0187 | 0.0171 | 0.0151
| 0.0153 | 0.0168 | 0.0177 | 0.0156 | 0.0187 | 0.017 | 0.015
| 0.0174 | 0.0169 | 0.0177 | 0.0159 | 0.0185 | 0.0171 | 0.0149
| 0.0141 | 0.0168 | 0.0176 | 0.0161 | 0.0185 | 0.0172 | 0.0149
| 0.0116 | 0.0169 | 0.0175 | 0.0161 | 0.0185 | 0.0172 | 0.0146
| 0.0115 |  | 0.0174 |  | 0.0185 | 0.0172 | 0.0146
|  |  | 0.0174 |  | 0.0185 | 0.0171 | 0.0145
0.0144
Average (mm) | 0.3431117 | 0.4251036 | 0.4474308 | 0.4061691 | 0.4730262 | 0.4351215 | 0.3790043
StdDev (mm) | 0.04732684 | 0.002844965 | 0.00371659 | 0.004607779 | 0.002572358 | 0.00160128 | 0.00719653

## Exit 3
Location | tip | right up | right mid | right dn | left up | left mid | left dn
| 0.0104 | 0.0181 | 0.0197 | 0.02 | 0.0183 | 0.0149 | 0.0088
| 0.0118 | 0.0181 | 0.0197 | 0.0203 | 0.0184 | 0.0148 | 0.0092
| 0.0133 | 0.0177 | 0.0197 | 0.0207 | 0.0183 | 0.0148 | 0.0098
| 0.0156 | 0.0178 | 0.0197 | 0.0208 | 0.0175 | 0.0149 | 0.0102
| 0.0165 | 0.0179 | 0.0197 |  | 0.0182 | 0.0148 | 0.0084
| 0.0178 | 0.018 | 0.0197 |  | 0.0179 | 0.0145 | 0.0103
| 0.0148 | 0.0179 | 0.0198 |  | 0.0176 | 0.0145
| 0.0111 | 0.0184 | 0.0201 |  | 0.0175 | 0.0147
| 0.0103 |  | 0.0201
| 0.0103 |  | 0.0201
0.0119
0.0122
0.0129
Average (mm) | 0.3300046 | 0.4568825 | 0.503682 | 0.51943 | 0.4562475 | 0.3743325 | 0.24003
StdDev (mm) | 0.06291703 | 0.005504496 | 0.004796948 | 0.009389988 | 0.009784536 | 0.004058894 | 0.01965835

## Exit 4
Location | tip | right up | right mid | right dn | left up | left mid | left dn
| 0.0112 | 0.0183 | 0.0183 | 0.0157 | 0.0202 | 0.0191 | 0.0166
| 0.0106 | 0.0183 | 0.0188 | 0.0157 | 0.0199 | 0.0187 | 0.0168
| 0.0134 | 0.0183 | 0.0189 | 0.0156 | 0.0198 | 0.0192 | 0.0174
| 0.0154 | 0.0186 | 0.019 | 0.0156 | 0.0198 | 0.0193 | 0.0178
| 0.0142 | 0.0193 | 0.0191 | 0.0145 | 0.0198 | 0.0193 | 0.0175
| 0.0124 | 0.0191 | 0.0192 | 0.0145 | 0.0198 | 0.0188 | 0.0175
| 0.012 | 0.0194 | 0.0191 | 0.0145 | 0.0198 | 0.0193 | 0.0175
| 0.014 | 0.0192 | 0.019 |  | 0.0198 | 0.0193 | 0.0176
| 0.0145 | 0.0191 | 0.0189 |  | 0.0198 | 0.0193 | 0.017
| 0.0113 | 0.0186 | 0.0186 |  | 0.0197 | 0.0194 | 0.017
|  | 0.0185 | 0.0186 |  | 0.0198 |  | 0.0168
0.0185
Average (mm) | 0.32766 | 0.4772891 | 0.4783667 | 0.3849914 | 0.5038436 | 0.486918 | 0.4375727
StdDev (mm) | 0.04127012 | 0.01098118 | 0.007046827 | 0.0156478 | 0.00326718 | 0.005992821 | 0.01010211

## Exit 5
Location | tip | right up | right mid | right dn | left up | left mid | left dn
| 0.0089 | 0.0124 | 0.0155 | 0.0136 | 0.0174 | 0.0178 | 0.0169
| 0.0099 | 0.0124 | 0.0146 | 0.0136 | 0.0175 | 0.018 | 0.0166
| 0.0117 | 0.0135 | 0.014 | 0.0142 | 0.0173 | 0.0181 | 0.0165
| 0.0146 | 0.0135 | 0.0141 | 0.0144 | 0.0171 | 0.0181 | 0.0166
| 0.0124 | 0.0131 | 0.0143 | 0.0148 | 0.0173 | 0.018 | 0.0166
| 0.01 | 0.0133 | 0.0146 | 0.0146 | 0.0173 | 0.0173 | 0.0166
| 0.009 | 0.0133 | 0.015 |  | 0.0175 | 0.0173
| 0.0128 | 0.0132 | 0.015 |  | 0.0177 | 0.0173
| 0.0152 |  | 0.0143 |  | 0.0177 | 0.0172
| 0.0115 |  |  |  | 0.0174 | 0.0174
0.0173
0.0173
Average (mm) | 0.29464 | 0.3324225 | 0.37084 | 0.36068 | 0.442468 | 0.4468283 | 0.4224867
StdDev (mm) | 0.05588 | 0.01131349 | 0.01244341 | 0.0128515 | 0.004759442 | 0.009408188 | 0.003470301

## Exit 6
Location | tip | right up | right mid | right dn | left up | left mid | left dn
| 0.0104 | 0.0188 | 0.0188 | 0.0167 | 0.0184 | 0.0163 | 0.0133
| 0.0096 | 0.0187 | 0.019 | 0.0171 | 0.018 | 0.0163 | 0.0133
| 0.0102 | 0.0183 | 0.019 | 0.017 | 0.018 | 0.0164 | 0.0133
| 0.0108 | 0.019 | 0.0189 | 0.0169 | 0.0181 | 0.0164 | 0.0131
| 0.0104 | 0.0183 | 0.0189 | 0.0171 | 0.0181 | 0.0162 | 0.0131
| 0.0098 | 0.0187 | 0.0189 | 0.0172 | 0.0181 | 0.0162 | 0.0133
| 0.0106 | 0.0188 | 0.0189 |  | 0.0181 | 0.0162 | 0.0134
| 0.0109 | 0.0191 | 0.0189 |  | 0.018 | 0.0159 | 0.0134
| 0.011 | 0.0189 | 0.0188 |  | 0.0178
| 0.0095 | 0.0193 | 0.0188
| 0.0104 | 0.0192
0.0104
Average (mm) | 0.2624667 | 0.4782127 | 0.479806 | 0.4318 | 0.4588933 | 0.4124325 | 0.337185
StdDev (mm) | 0.0123646 | 0.00827673 | 0.001874177 | 0.00454369 | 0.004016093 | 0.004058894 | 0.00295901